## Control Plan
Company: |  |  |  | [Your Company Name] |  |  | Part Name:
Part Number: | [6 empty] | CP Date:
Customer: | [6 empty] | Revision: |  |  | Rev 00
CP Type: |  |  |  | Production (check: Prototype / Pre-Launch / Production)
CONTROL PLAN - AIAG FIRST EDITION FORMAT
Process Step No. | Process Name / Operation | Machine / Device / Jig | Characteristic No. | Product / Process Char. | Spec / Tolerance | Evaluation / Gauge | Sample Size | Sample Frequency | Control Method | Reaction Plan | Resp. | Record
10 | Incoming Inspection | Visual + CMM | 01 | Incoming Material Cert | As per drawing spec | Material cert review | 100% | Each lot | Visual + document review | Reject lot, raise NCR, notify supplier | QA | Incoming Insp. Log
20 | Welding | MIG Welder WL-01 | 02 | Weld joint — tensile strength | Min 450 MPa | Destructive test (per batch) | 1 pc | Per batch | WPS, PQR records, 100% visual | Stop process, raise 8D, segregate | QA/Mfg | Weld test record
30 | Heat Treatment | Furnace HT-02 | 03 | Surface hardness | 58-62 HRC | Rockwell hardness tester | 100% | Each piece | Hardness tester + SPC chart | Reject batch, re-treat or scrap | QA | HT record, SPC chart
30 | Heat Treatment | Furnace HT-02 | 04 | Case depth | 0.8-1.2 mm | Metallographic section (sample) | 1 pc | Per batch (weekly) | Micro-section + comparison | Adjust cycle time, re-treat batch | QA/Eng | Case depth record
40 | CNC Machining | CNC-03 (Mazak) | 05 | Bore dia (CC) | 25.00 +0.00/-0.02 mm | Air gauge AG-01 (Renishaw) | 1st off + every 25th | Per setup + every 25th pc | SPC Xbar-R chart (CC) | Stop, check tool, 100% inspection of batch | QA/Operator | SPC chart, setup sheet
50 | Assembly - Press | Press P-04 | 06 | Press force | 8.0 - 12.0 kN | Electronic press monitor 100% | 100% | Every piece | Press force display + alarm | Stop press, check fixture, reject | Operator | Press force log
60 | Final Inspection | CMM + Visual | 07 | All dimensions per drawing | As per drawing | CMM Report | 1st off + 1 in 10 | Per batch | CMM inspection report | Segregate, 100% inspect, raise NCR | QA | CMM report, FI record

## Reaction Plan Guide
REACTION PLAN GUIDE - WHAT TO DO WHEN CONTROL GOES OUT
Situation | Immediate Action | Who | Escalation | Record
SPC point out of control limits | Stop production, check last good part, inform QA | Operator | QA Engineer if no fix in 30 min | SPC chart + Reaction log
CC characteristic out of spec | Segregate all suspect parts (since last good), 100% sort | QA + Operator | Quality Manager immediately | NCR + Segregation tag + 8D
Gauge failure / out of calibration | Stop inspection, quarantine parts inspected with that gauge | QA | Quality Manager + gauge supplier | Calibration record + quarantine log
Machine breakdown during production | Segregate last 10 pcs, inspect before restart | Operator + Mfg | Plant Head if >2 hour stoppage | Downtime log + inspection record
First-off rejected | Do not run production. Reset/adjust. Re-do 1st-off. | Operator + QA | QA Manager if 3 attempts fail | Setup sheet + 1st-off record