## Rejection Register
Customer Rejection Register
Date | Customer | Part No. | Defect Description | Qty Rejected | Rejection Value (INR) | Root Cause | Corrective Action | Owner | Due Date | Status
15-Jan-25 | TML | PN-1001 | Dimensional OOT - Hole dia 11.6mm vs 12.0mm spec | 3 | 4500 | Drill worn beyond tool change interval | Tool change at 450 pcs. CNC alert added. | R.Kumar | 28-Jan-25 | Closed
22-Jan-25 | TMBSL | PN-2001 | Weld porosity on joint J3 | 2 | 8000 | Welding parameter drift - voltage drop | WPS updated. Parameter log checked daily. | S.Patil | 05-Feb-25 | In Progress
10-Feb-25 | Maruti | PN-3001 | Burr on mating face causing assembly issue | 4 | 6000 | Deburring step skipped in shift handover | 100% deburring verification added to QC. | A.Rao | 20-Feb-25 | Closed
18-Feb-25 | TMBSL | PN-2001 | Paint adhesion failure - peel off in 24h | 1 | 12000 | Surface prep contamination - oil residue | Pre-treatment bath concentration corrected. | P.Mehta | 28-Feb-25 | Under Review