## Warranty Log
Warranty Claim Log — IATF 16949 Cl. 8.2.1
Claim No. | Date | Customer | Part No. | Defect | Qty | Claim Value (INR) | Root Cause | Warranty Action | Status | Closed Date
WC-001 | 05-Jan-25 | TML | PN-1001 | DOA - dimensional failure at assembly | 5 | 7500 | Tool wear not detected in process | Full sorting + tool change verification added | Closed | 28-Jan-25
WC-002 | 12-Feb-25 | TMBSL | PN-2001 | Field return - weld crack at joint J3 | 1 | 25000 | Welding fixture worn - misalignment | Fixture replaced. 100% visual + PT inspection. | In Progress
WC-003 | 20-Feb-25 | Maruti | PN-3001 | Paint peel in 6 months - adhesion failure | 3 | 18000 | Pre-treatment bath pH out of spec | pH monitoring tightened to ±0.1. Daily check. | Under Review